## Table10
fiber | target | hops | node_seq | rel_seq
Aramid fiber | Marshall stability | 1 | [Aramid fiber, Marshall stability] | [Increases]
Basalt fiber | Marshall flow value | 3 | [Basalt fiber, Penetration, Higher binder stiffness, Marshall flow value] | [Increases, Causes, Decreases]
Basalt fiber | Marshall flow value | 3 | [Basalt fiber, Softening point, Higher temperature stability, Marshall flow value] | [Increases, Causes, Decreases]
Basalt fiber | Marshall flow value | 3 | [Basalt fiber, Ductility, Lower plastic deformation, Marshall flow value] | [Increases, Causes, Decreases]
Basalt fiber | Marshall stability | 1 | [Basalt fiber, Marshall stability] | [Increases]
Basalt fiber | Marshall stability | 3 | [Basalt fiber, Penetration, Higher binder stiffness, Marshall stability] | [Increases, Causes, Increases]
Basalt fiber | Marshall stability | 3 | [Basalt fiber, Softening point, Higher temperature stability, Marshall stability] | [Increases, Causes, Increases]
Basalt fiber | Marshall stability | 3 | [Basalt fiber, Ductility, Lower plastic deformation, Marshall stability] | [Increases, Causes, Increases]
Brucite fiber | Marshall flow value | 3 | [Brucite fiber, Ductility, Lower plastic deformation, Marshall flow value] | [Decreases, Causes, Decreases]
Brucite fiber | Marshall stability | 3 | [Brucite fiber, Ductility, Lower plastic deformation, Marshall stability] | [Decreases, Causes, Increases]
Carbon fiber | Marshall flow value | 1 | [Carbon fiber, Marshall flow value] | [Decreases]
Carbon fiber | Marshall stability | 1 | [Carbon fiber, Marshall stability] | [Increases]
Fiber | Marshall flow value | 3 | [Fiber, Penetration, Higher binder stiffness, Marshall flow value] | [Decreases, Causes, Decreases]
Fiber | Marshall flow value | 3 | [Fiber, Softening point, Higher temperature stability, Marshall flow value] | [Increases, Causes, Decreases]
Fiber | Marshall stability | 3 | [Fiber, Penetration, Higher binder stiffness, Marshall stability] | [Decreases, Causes, Increases]
Fiber | Marshall stability | 3 | [Fiber, Softening point, Higher temperature stability, Marshall stability] | [Increases, Causes, Increases]
Glass fiber | Marshall flow value | 2 | [Glass fiber, Hybrid reinforcement, Marshall flow value] | [Causes, Decreases]
Glass fiber | Marshall flow value | 3 | [Glass fiber, Ductility, Lower plastic deformation, Marshall flow value] | [Increases, Causes, Decreases]
Glass fiber | Marshall stability | 1 | [Glass fiber, Marshall stability] | [Increases]
Glass fiber | Marshall stability | 3 | [Glass fiber, Penetration, Higher binder stiffness, Marshall stability] | [Decreases, Causes, Increases]
Glass fiber | Marshall stability | 2 | [Glass fiber, Hybrid reinforcement, Marshall stability] | [Causes, Increases]
Glass fiber | Marshall stability | 3 | [Glass fiber, Ductility, Lower plastic deformation, Marshall stability] | [Increases, Causes, Increases]
Nylon fiber | Marshall flow value | 1 | [Nylon fiber, Marshall flow value] | [Increases]
Nylon fiber | Marshall stability | 1 | [Nylon fiber, Marshall stability] | [Increases]
Polyethylene terephthalate fiber | Marshall flow value | 1 | [Polyethylene terephthalate fiber, Marshall flow value] | [Increases]
Polyethylene terephthalate fiber | Marshall stability | 1 | [Polyethylene terephthalate fiber, Marshall stability] | [Increases]
Polymer fiber | Marshall stability | 1 | [Polymer fiber, Marshall stability] | [Increases]
Polyolefin fiber | Marshall stability | 1 | [Polyolefin fiber, Marshall stability] | [Increases]
Polypropylene fiber | Marshall flow value | 1 | [Polypropylene fiber, Marshall flow value] | [Decreases]
Polypropylene fiber | Marshall flow value | 2 | [Polypropylene fiber, Hybrid reinforcement, Marshall flow value] | [Causes, Decreases]
Polypropylene fiber | Marshall flow value | 3 | [Polypropylene fiber, Penetration, Higher binder stiffness, Marshall flow value] | [Decreases, Causes, Decreases]
Polypropylene fiber | Marshall flow value | 3 | [Polypropylene fiber, Softening point, Higher temperature stability, Marshall flow value] | [Increases, Causes, Decreases]
Polypropylene fiber | Marshall flow value | 3 | [Polypropylene fiber, Ductility, Lower plastic deformation, Marshall flow value] | [Decreases, Causes, Decreases]
Polypropylene fiber | Marshall stability | 1 | [Polypropylene fiber, Marshall stability] | [Increases]
Polypropylene fiber | Marshall stability | 2 | [Polypropylene fiber, Hybrid reinforcement, Marshall stability] | [Causes, Increases]
Polypropylene fiber | Marshall stability | 3 | [Polypropylene fiber, Penetration, Higher binder stiffness, Marshall stability] | [Decreases, Causes, Increases]
Polypropylene fiber | Marshall stability | 3 | [Polypropylene fiber, Softening point, Higher temperature stability, Marshall stability] | [Increases, Causes, Increases]
Polypropylene fiber | Marshall stability | 3 | [Polypropylene fiber, Ductility, Lower plastic deformation, Marshall stability] | [Decreases, Causes, Increases]
Rock wool fiber | Marshall flow value | 1 | [Rock wool fiber, Marshall flow value] | [Decreases]
Rock wool fiber | Marshall flow value | 2 | [Rock wool fiber, Fiber distribution, Marshall flow value] | [Causes, Decreases]
Rock wool fiber | Marshall flow value | 2 | [Rock wool fiber, Network structure, Marshall flow value] | [Causes, Decreases]
Rock wool fiber | Marshall flow value | 2 | [Rock wool fiber, Tightening effect, Marshall flow value] | [Causes, Decreases]
Rock wool fiber | Marshall stability | 1 | [Rock wool fiber, Marshall stability] | [Increases]
Rock wool fiber | Marshall stability | 2 | [Rock wool fiber, Fiber distribution, Marshall stability] | [Causes, Increases]
Rock wool fiber | Marshall stability | 2 | [Rock wool fiber, Network structure, Marshall stability] | [Causes, Increases]
Rock wool fiber | Marshall stability | 2 | [Rock wool fiber, Tightening effect, Marshall stability] | [Causes, Increases]
Sisal fiber | Marshall flow value | 1 | [Sisal fiber, Marshall flow value] | [Increases]
Steel fiber | Marshall flow value | 1 | [Steel fiber, Marshall flow value] | [Increases]
Steel fiber | Marshall flow value | 3 | [Steel fiber, Ductility, Lower plastic deformation, Marshall flow value] | [Increases, Causes, Decreases]
Steel fiber | Marshall stability | 1 | [Steel fiber, Marshall stability] | [Increases]
Steel fiber | Marshall stability | 3 | [Steel fiber, Ductility, Lower plastic deformation, Marshall stability] | [Increases, Causes, Increases]